## SURFACE ROUGHNESS DATA
Bare CMSX-4® | Ra (nm) | Sample 4-18-3 | Ra (nm) | Sample 4-18-3 TE | Ra (nm) | Sample 7-18-3 | Ra (nm) | Sample 7-18-3 TE | Ra (nm) | Sample 10-18-3 | Ra (nm) | Sample 10-18-3 TE | Ra (nm)
Point 1 | 17.9 | Point 1 | 71.9 | Point 1 | 80.5 | Point 1 | 129 | Point 1 | 104 | Point 1 | 116 | Point 1 | 93.2
Point 2 | 19.5 | Point 2 | 98.4 | Point 2 | 84.4 | Point 2 | 96 | Point 2 | 104 | Point 2 | 134 | Point 2 | 98.8
Point 3 | 9.76 | Point 3 | 103 | Point 3 | 88.4 | Point 3 | 110 | Point 3 | 90 | Point 3 | 153 | Point 3 | 108
Average | 15.72 | Average | 91.1 | Average | 84.43333 | Average | 111.6667 | Average | 99.33333 | Average | 134.3333 | Average | 100
| 5.223141 |  | 16.78601 |  | 3.950105 |  | 13.52364 |  | 6.599663 |  | 15.10703 |  | 6.101366
Error | 3.015582 |  | 9.691405 |  | 2.280594 |  | 9.562659 |  | 4.666667 |  | 10.68228 |  | 4.314317
Laser Peening | Before Thermal Exposure | After Thermal Exposure
Bare CMSX-4® | 15.7 ± 3 nm | -
LP 4-18-3 | 91.1 ± 9 nm | 84.4 ± 2.3 nm
LP 7-18-4 | 111.7 ± 9 nm | 99.3 ± 4.7 nm
LP 10-18-5 | 134.3 ± 10 nm | 100.0 ± 4.3 nm

## RS DATA 1
CM-1B (10-18-3) |  | LP 10-18-3 | [5 empty] | CM-4B (7-18-3) |  | LP 7-18-3 | [5 empty] | CM-5B (4-18-3) |  | LP 4-18-3
Order = 4 | [7 empty] | Order = 3 | [7 empty] | Order = 3
Depth (in) | mm | Stress (ksi) | Error (ksi) | Strain | Strain Fit | Eigenstress (ksi) | MPa | Depth (in) | mm | Stress (ksi) | Error (ksi) | Strain | Strain Fit | Eigenstress (ksi) | MPa | Depth (in) | mm | Stress (ksi) | Error (ksi) | Strain | Strain Fit | Eigenstress (ksi) | MPa
0 | 0 | -70.8145 | 0 | 0 | 0 | -103.863 | -716.1105 | 0 | 0 | -86.1824 | 0 | 0 | 0 | -145.248 | -1001.45 | 0 | 0 | -43.019 | 0 | 0 | 0 | -79.498 | -548.1196
0.005 | 0.127 | -63.7085 | 5.0884 | -1.1749 | 4.4 | -96.403 | -664.6755 | 0.005 | 0.127 | -78.4493 | 3.166 | -8 | 5.4 | -136.634 | -942.0586 | 0.005 | 0.127 | -39.5532 | 2.1859 | -17 | 2.7 | -75.537 | -520.8095
0.01 | 0.254 | -56.6025 | 3.6519 | 4.8251 | 13.6 | -88.943 | -613.2406 | 0.01 | 0.254 | -70.7162 | 2.4701 | 6 | 16.7 | -128.02 | -882.6671752 | 0.01 | 0.254 | -36.0875 | 1.8458 | -14 | 8.4 | -71.576 | -493.4993
0.015 | 0.381 | -49.9557 | 2.4417 | 14.825 | 26.8 | -81.943 | -564.9773 | 0.015 | 0.381 | -63.3408 | 1.8495 | 22 | 33.1 | -119.764 | -825.744 | 0.015 | 0.381 | -32.76 | 1.5313 | -8 | 16.7 | -67.753 | -467.1407
0.02 | 0.508 | -43.7483 | 1.4771 | 27.825 | 43.1 | -75.382 | -519.7408 | 0.02 | 0.508 | -56.3157 | 1.3075 | 41 | 53.5 | -111.858 | -771.2341 | 0.02 | 0.508 | -29.5685 | 1.2423 | 3 | 27.2 | -64.067 | -441.7266
0.025 | 0.635 | -37.9608 | 0.87967 | 45.825 | 61.9 | -69.241 | -477.4001 | 0.025 | 0.635 | -49.6336 | 0.85851 | 65 | 77.3 | -104.296 | -719.0959 | 0.025 | 0.635 | -26.5105 | 0.97956 | 17 | 39.4 | -60.513 | -417.2226
0.03 | 0.762 | -32.5742 | 0.90352 | 66.825 | 82.8 | -63.501 | -437.8242 | 0.03 | 0.762 | -43.2871 | 0.55473 | 88 | 103.8 | -97.069 | -669.2675 | 0.03 | 0.762 | -23.5835 | 0.74535 | 33 | 53.2 | -57.091 | -393.6287
0.035 | 0.889 | -27.5699 | 1.2787 | 90.825 | 105.3 | -58.143 | -400.882 | 0.035 | 0.889 | -37.2689 | 0.50952 | 115 | 132.6 | -90.17 | -621.7005092 | 0.035 | 0.889 | -20.7852 | 0.54539 | 54 | 68.3 | -53.798 | -370.9243
0.04 | 1.016 | -22.9298 | 1.6601 | 117.83 | 129 | -53.149 | -366.4496 | 0.04 | 1.016 | -31.5716 | 0.6784 | 173 | 163.1 | -83.592 | -576.3468 | 0.04 | 1.016 | -18.1132 | 0.39431 | 72 | 84.4 | -50.63 | -349.0816988
0.05 | 1.27 | -14.6723 | 2.1837 | 176.83 | 178.9 | -44.185 | -304.6449706 | 0.05 | 1.27 | -21.1104 | 1.0986 | 238 | 227.9 | -71.369 | -492.0721 | 0.05 | 1.27 | -13.1382 | 0.34561 | 91 | 119.2 | -44.665 | -307.9544554
0.06 | 1.524 | -7.6658 | 2.3763 | 236.83 | 230.7 | -36.471 | -251.4588 | 0.06 | 1.524 | -11.8444 | 1.4011 | 305 | 295.7 | -60.342 | -416.0436 | 0.06 | 1.524 | -8.6394 | 0.52883 | 136 | 156.2 | -39.176 | -270.1091
0.07 | 1.778 | -1.7816 | 2.3052 | 298.83 | 282.9 | -29.88 | -206.0154288 | 0.07 | 1.778 | -3.715 | 1.5587 | 372 | 364.4 | -50.451 | -347.8475 | 0.07 | 1.778 | -4.5973 | 0.71806 | 184 | 194.5 | -34.143 | -235.4078
0.08 | 2.032 | 3.1017 | 2.0518 | 355.83 | 334.5 | -24.289 | -167.4668 | 0.08 | 2.032 | 3.3368 | 1.5856 | 437 | 432.6 | -41.638 | -287.084 | 0.08 | 2.032 | -0.99272 | 0.86377 | 228 | 233.3 | -29.548 | -203.7264
0.09 | 2.286 | 7.0983 | 1.7003 | 405.83 | 384.9 | -19.586 | -135.0408 | 0.09 | 2.286 | 9.3699 | 1.5041 | 501 | 498.9 | -33.844 | -233.3463 | 0.09 | 2.286 | 2.1937 | 0.96019 | 273 | 272.1 | -25.371 | -174.927
0.1 | 2.54 | 10.3154 | 1.3446 | 444.83 | 433.6 | -15.661 | -107.9788 | 0.1 | 2.54 | 14.4431 | 1.3407 | 560 | 562.6 | -27.009 | -186.2206 | 0.1 | 2.54 | 4.9812 | 1.0096 | 318 | 310.2 | -21.593 | -148.8786
0.11 | 2.794 | 12.8527 | 1.099 | 466.83 | 480.3 | -12.417 | -85.61223492 | 0.11 | 2.794 | 18.6152 | 1.1284 | 618 | 622.9 | -21.076 | -145.314 | 0.11 | 2.794 | 7.3891 | 1.0167 | 366 | 347.4 | -18.195 | -125.4501582
0.12 | 3.048 | 14.8031 | 1.0605 | 508.83 | 524.8 | -9.759 | -67.28596284 | 0.12 | 3.048 | 21.9451 | 0.91394 | 670 | 679.3 | -15.985 | -110.2127386 | 0.12 | 3.048 | 9.4367 | 0.98706 | 404 | 383.3 | -15.157 | -104.5039
0.13 | 3.302 | 16.2519 | 1.1956 | 546.83 | 567.2 | -7.603 | -52.42086028 | 0.13 | 3.302 | 24.4918 | 0.76947 | 719 | 731.6 | -11.677 | -80.51011252 | 0.13 | 3.302 | 11.1433 | 0.92703 | 439 | 417.7 | -12.46 | -85.9087096
0.14 | 3.556 | 17.2776 | 1.3798 | 603.83 | 607.4 | -5.871 | -40.47913596 | 0.14 | 3.556 | 26.314 | 0.77323 | 799 | 779.5 | -8.093 | -55.79929268 | 0.14 | 3.556 | 12.5281 | 0.84388 | 471 | 450.4 | -10.084 | -69.52675984
0.16 | 4.064 | 18.3366 | 1.585 | 684.83 | 681.6 | -3.397 | -23.42149972 | 0.16 | 4.064 | 28.0204 | 1.1246 | 865 | 861.9 | -2.865 | -19.7534874 | 0.16 | 4.064 | 14.41 | 0.64533 | 499 | 510.2 | -6.222 | -42.89919672
0.18 | 4.572 | 18.4627 | 1.4439 | 753.83 | 747.9 | -1.857 | -12.80356932 | 0.18 | 4.572 | 27.5355 | 1.4634 | 925 | 927.2 | 0.173 | 1.19279348 | 0.18 | 4.572 | 15.2366 | 0.49912 | 541 | 562 | -3.414 | -23.53871064
0.2 | 5.08 | 18.0238 | 1.1674 | 812.83 | 807.1 | -0.882 | -6.08117832 | 0.2 | 5.08 | 25.33 | 1.4944 | 974 | 977 | 1.49 | 10.2731924 | 0.2 | 5.08 | 15.1623 | 0.53506 | 601 | 605.7 | -1.507 | -10.39040332
0.22 | 5.588 | 17.2723 | 1.3079 | 861.83 | 859.4 | -0.219 | -1.50995244 | 0.22 | 5.588 | 21.8748 | 1.2125 | 1013 | 1014.4 | 1.557 | 10.73514132 | 0.22 | 5.588 | 14.3414 | 0.703 | 639 | 641.5 | -0.347 | -2.39248172
0.24 | 6.096 | 16.3459 | 1.7704 | 903.83 | 904.6 | 0.269 | 1.85469044 | 0.24 | 6.096 | 17.6409 | 1.6092 | 1045 | 1043.5 | 0.846 | 5.83296696 | 0.24 | 6.096 | 12.9285 | 0.86319 | 675 | 670.3 | 0.221 | 1.52374196
0.26 | 6.604 | 15.2671 | 1.8729 | 937.83 | 941.7 | 0.605 | 4.1713298 | 0.26 | 6.604 | 13.0991 | 3.6976 | 1071 | 1069.2 | -0.173 | -1.19279348 | 0.26 | 6.604 | 11.0778 | 0.93434 | 690 | 692.9 | 0.351 | 2.42006076
0.28 | 7.112 | 13.9436 | 1.5962 | 965.83 | 968.8 | 0.695 | 4.7918582 | 0.28 | 7.112 | 8.7204 | 7.1648 | 1096 | 1097 | -1.029 | -7.09470804 | 0.28 | 7.112 | 8.9437 | 0.87719 | 711 | 710.7 | 0.198 | 1.36516248
0.3 | 7.62 | 12.1678 | 3.9319 | 987.83 | 983.4 | 0.334 | 2.30284984 | [8 empty] | 0.3 | 7.62 | 6.6806 | 0.72068 | 718 | 725.3 | -0.085 | -0.5860546
0.32 | 8.128 | 9.6172 | 10.1253 | 981.83 | 982.9 | -0.802 | -5.52959752 | [8 empty] | 0.32 | 8.128 | 4.4429 | 0.75934 | 745 | 738.3 | -0.341 | -2.35111316
[16 empty] | 0.34 | 8.636 | 2.3849 | 1.407 | 753 | 751.1 | -0.418 | -2.88200968
[16 empty] | 0.36 | 9.144 | 0.66101 | 2.5705 | 765 | 764.1 | -0.161 | -1.11005636
[16 empty] | 0.38 | 9.652 | -0.57435 | 4.1802 | 774 | 775.7 | 0.584 | 4.02653984

## RS DATA 2 PLOTS
CM-4D (7-18-4) Circular Puck | [7 empty] | CM-5D (7-18-4)_300hrs_700C |  |  | LP 7-18-4 + Pre-soak 300hrs_700C |  |  |  |  | CM-6D (7-18-4)+TME |  |  | LP+TME 7-18-4 |  |  |  |  | CM-7D (7-18-4)+TME_300hrs_700C |  |  |  | LP+TME 7-18-4 + Pre-soak 300hrs_700C |  |  |  | CM-4B' (7-18-4) |  | LP 7-18-4 | [5 empty] | CM-4B'' (7-18-4)_700C_300hrs |  |  |  | LP 7-18-4 + Pre-soak 300hrs_700C |  |  |  | CM-4B (7-18-3) |  | LP 7-18-3 | [5 empty] | CM-6B (7-18-1) |  |  |  |  | LP 7-18-1 |  |  | Depth | Depth | RSC-1-Cracked | RSC-1-Cracked | RSC-1-Cracked | RSC-6-LSP | RSC-6-LSP
Order = 3 | [7 empty] | Order = 3 | [7 empty] | Order = 3 | [7 empty] | Order = 3 | [7 empty] | Order = 4 | [7 empty] | Order = 4 | [7 empty] | Order = 3 | [7 empty] | Order = 4 | [7 empty] | (in) | (mm) | (ksi) | (MPa) | (ksi) err | (ksi) | (MPa)
Depth (in) | mm | Stress (ksi) | Error (ksi) | Strain | Strain Fit | Eigenstress (ksi) | Mpa | Depth (in) | mm | Stress (ksi) | Error (ksi) | Strain | Strain Fit | Eigenstress (ksi) | Mpa | Depth (in) | mm | Stress (ksi) | Error (ksi) | Strain | Strain Fit | Eigenstress (ksi) | Mpa | Depth (in) | mm | Stress (ksi) | Error (ksi) | Strain | Strain Fit | Eigenstress (ksi) | Mpa | Depth (in) | mm | Stress (ksi) | Error (ksi) | Strain | Strain Fit | Eigenstress (ksi) | Mpa | Depth (in) | mm | Stress (ksi) | Error (ksi) | Strain | Strain Fit | Eigenstress (ksi) | Mpa | Depth (in) | mm | Stress (ksi) | Error (ksi) | Strain | Strain Fit | Eigenstress (ksi) | Mpa | Depth (in) | mm | Stress (ksi) | Error (ksi) | Strain | Strain Fit | Eigenstress (ksi) | Mpa | 0.0005 | 0.0127 | -57 | -393.00132 | 2.6 | -55.3 | -381.280228 | SP 5-7A 110H 200
0 | 0 | -33.5834 | 0 | 0 | 0 | -61.301 | -422.8212 | 0 | 0 | -32.6578 | 0 | 0 | 0 | -57.933 | -399.4341 | 0 | 0 | -85.9448 | 0 | 0 | 0 | -173.524 | -1196.875 | 0 | 0 | -62.018 | 0 | 0 | 0 | -103.246 | -711.8564 | 0 | 0 | -76.8446 | 0 | 0 | 0 | -150.806 | -1039.771 | 0 | 0 | -67.2987 | 0 | 0 | 0 | -134.214 | -925.3733 | 0 | 0 | -86.1824 | 0 | 0 | 0 | -145.248 | -1001.45 | 0 | 0 | -60.15994 | 1.1894 | 10.5 | 6.7569 | -80.689 | -600 | 0.0015 | 0.0381 | -52.4 | -361.285424 | 2.3 | -54.4 | -375.074944 | 0.008 | -444.5988
0.005 | 0.127 | -31.0921 | 0.76415 | -0.17705 | 1.5 | -58.458 | -403.2117 | 0.005 | 0.127 | -30.2247 | 1.4185 | -1.3087 | 1.4 | -55.185 | -380.4873306 | 0.005 | 0.127 | -77.5373 | 1.4986 | 9.5351 | 8.8 | -163.577 | -1128.266 | 0.005 | 0.127 | -56.7711 | 0.64358 | 2.4247 | 3.2 | -97.434 | -671.784 | 0.005 | 0.127 | -71.2107 | 3.4398 | 17.784 | 4.7 | -144.152 | -993.8934 | 0.005 | 0.127 | -62.6487 | 1.3647 | 6.994 | 4.3 | -128.619 | -886.7971 | 0.005 | 0.127 | -78.4493 | 3.166 | -8 | 5.4 | -136.634 | -942.0586 | 0.005 | 0.127 | -60.15994 | 1.1894 | 10.5 | 6.7569 | -80.689 | -564.823 | 0.0025 | 0.0635 | -47.8 | -329.569528 | 1.9 | -53.5 | -368.86966 | 0.024 | -467.1731
0.01 | 0.254 | -28.6007 | 0.66402 | 1.8229 | 4.8 | -55.616 | -383.6091 | 0.01 | 0.254 | -27.7915 | 1.2105 | -1.3087 | 4.2 | -52.437 | -361.5405 | 0.01 | 0.254 | -69.1299 | 1.2361 | 25.535 | 27.2 | -153.63 | -1059.657 | 0.01 | 0.254 | -51.5242 | 0.54339 | 10.425 | 9.8 | -91.621 | -631.7048 | 0.01 | 0.254 | -65.5769 | 2.6359 | 24.784 | 14.6 | -137.497 | -948.0088 | 0.01 | 0.254 | -57.9988 | 1.0244 | 16.994 | 13.3 | -123.023 | -848.2141 | 0.01 | 0.254 | -70.7162 | 2.4701 | 6 | 16.7 | -128.02 | -882.6671752 | 0.01 | 0.254 | -49.7679 | 0.12479 | 3.9445 | 9.8 | -9.129 | -489.867 | 0.004 | 0.1016 | -38.7 | -266.827212 | 1.3 | -51.8 | -357.148568 | 0.04 | -415.6141
0.015 | 0.381 | -26.2013 | 0.57015 | 5.8229 | 9.5 | -52.865 | -364.6342229 | 0.015 | 0.381 | -25.4496 | 1.0172 | 0.69127 | 8.4 | -49.78 | -343.2211528 | 0.015 | 0.381 | -61.1254 | 0.99549 | 46.535 | 53.4 | -144.085 | -993.8205241 | 0.015 | 0.381 | -46.5078 | 0.45075 | 18.425 | 19.4 | -86.039 | -593.2183 | 0.015 | 0.381 | -60.0981 | 1.9336 | 49.784 | 29.1 | -130.998 | -903.1998 | 0.015 | 0.381 | -53.4267 | 0.73023 | 31.994 | 26.6 | -117.506 | -810.1757 | 0.015 | 0.381 | -63.3408 | 1.8495 | 22 | 33.1 | -119.764 | -825.744 | 0.015 | 0.381 | -40.2515 | 0.093501 | 11.944 | 19.1 | -8.38 | -421.036 | 0.0065 | 0.1651 | -25.7 | -177.195332 | 0.7 | -49.2 | -339.222192 | 0.056 | -314.4296
0.02 | 0.508 | -23.8925 | 0.48254 | 8.8229 | 15.5 | -50.205 | -346.2869793 | 0.02 | 0.508 | -23.1974 | 0.8388 | 4.6913 | 13.8 | -47.212 | -325.5154 | 0.02 | 0.508 | -53.5158 | 0.77681 | 74.535 | 85.9 | -134.936 | -930.7157 | 0.02 | 0.508 | -41.7174 | 0.36571 | 28.425 | 31.5 | -80.682 | -556.283 | 0.02 | 0.508 | -54.7763 | 1.3344 | 64.784 | 47.5 | -124.656 | -859.4732 | 0.02 | 0.508 | -48.9389 | 0.48378 | 46.994 | 43.4 | -112.073 | -772.7164 | 0.02 | 0.508 | -56.3157 | 1.3075 | 41 | 53.5 | -111.858 | -771.2341 | 0.02 | 0.508 | -31.6347 | 0.066484 | 23.944 | 30.7 | -7.677 | -358.505 | 0.0095 | 0.2413 | -14.3 | -98.595068 | 0.8 | -46.9 | -323.364244 | 0.08 | -207.371
0.025 | 0.635 | -21.6726 | 0.40121 | 13.823 | 22.5 | -47.634 | -328.5536 | 0.025 | 0.635 | -21.0334 | 0.67552 | 9.6913 | 20 | -44.733 | -308.4233 | 0.025 | 0.635 | -46.2928 | 0.58099 | 108.54 | 123.4 | -126.173 | -870.2732 | 0.025 | 0.635 | -37.1483 | 0.28851 | 42.425 | 45.6 | -75.547 | -520.8784 | 0.025 | 0.635 | -49.6135 | 0.85439 | 86.784 | 69.1 | -118.473 | -816.8429 | 0.025 | 0.635 | -44.5419 | 0.29632 | 64.994 | 63.4 | -106.731 | -735.8846 | 0.025 | 0.635 | -49.6336 | 0.85851 | 65 | 77.3 | -104.296 | -719.0959 | 0.025 | 0.635 | -23.919 | 0.044221 | 35.944 | 44 | -7.018 | -302.281 | 0.0125 | 0.3175 | -5.2 | -35.852752 | 1.2 | -44.8 | -308.885248 | 0.112 | -110.6496
0.03 | 0.762 | -19.5403 | 0.32639 | 20.823 | 30.5 | -45.15 | -311.420319 | 0.03 | 0.762 | -18.9562 | 0.52839 | 14.691 | 27.1 | -42.341 | -291.931 | 0.03 | 0.762 | -39.4484 | 0.41118 | 147.54 | 165.1 | -117.789 | -812.4449 | 0.03 | 0.762 | -32.796 | 0.21984 | 58.425 | 61.5 | -70.629 | -486.97 | 0.03 | 0.762 | -44.6112 | 0.55831 | 106.78 | 93.5 | -112.45 | -775.315762 | 0.03 | 0.762 | -40.2415 | 0.21026 | 85.994 | 85.9 | -101.485 | -699.7147186 | 0.03 | 0.762 | -43.2871 | 0.55473 | 88 | 103.8 | -97.069 | -669.2675 | 0.03 | 0.762 | -17 | 0.028655 | 51.944 | 58.6 | -6.402 | -252.245 | 0.0155 | 0.3937 | 1.3 | 8.963188 | 1.4 | -43 | -296.47468 | 0.144 | -37.10106
0.035 | 0.889 | -17.4941 | 0.25854 | 29.823 | 39.2 | -42.753 | -294.8871 | 0.035 | 0.889 | -16.964 | 0.39982 | 21.691 | 34.9 | -40.034 | -276.0248 | 0.035 | 0.889 | -32.9743 | 0.27715 | 190.54 | 210.1 | -109.776 | -757.1756 | 0.035 | 0.889 | -28.656 | 0.16148 | 73.425 | 78.7 | -65.923 | -454.5233 | 0.035 | 0.889 | -39.7709 | 0.55611 | 128.78 | 120.4 | -106.59 | -734.9124684 | 0.035 | 0.889 | -36.0433 | 0.25402 | 109.99 | 110.8 | -96.342 | -664.255 | 0.035 | 0.889 | -37.2689 | 0.50952 | 115 | 132.6 | -90.17 | -621.7005092 | 0.035 | 0.889 | -2.5428 | 0.024394 | 67.944 | 74.3 | -5.826 | -208.18 | 0.0185 | 0.4699 | 5.2 | 35.852752 | 1.4 | -41.6 | -286.822016 | 0.176 | -3.078694
0.04 | 1.016 | -15.5324 | 0.19878 | 38.823 | 48.7 | -40.44 | -278.9332824 | 0.04 | 1.016 | -15.0556 | 0.29561 | 30.691 | 43.3 | -37.81 | -260.6908756 | 0.04 | 1.016 | -26.8625 | 0.20626 | 234.54 | 257.7 | -102.124 | -704.3962 | 0.04 | 1.016 | -24.7237 | 0.11781 | 92.425 | 97.1 | -61.425 | -423.510633 | 0.04 | 1.016 | -35.0938 | 0.74556 | 148.78 | 149.3 | -100.892 | -695.6261 | 0.04 | 1.016 | -31.9526 | 0.34595 | 134.99 | 137.5 | -91.306 | -629.533 | 0.04 | 1.016 | -31.5716 | 0.6784 | 173 | 163.1 | -83.592 | -576.3468 | 0.04 | 1.016 | -2.0574 | 0.030758 | 85.944 | 90.7 | -5.289 | -169.785 | 0.0225 | 0.5715 | 5.6 | 38.610656 | 1.1 | -40 | -275.7904 | 0.224 | 11.13356
0.05 | 1.27 | -11.8569 | 0.11633 | 60.823 | 69.2 | -36.062 | -248.7362 | 0.05 | 1.27 | -11.4836 | 0.21372 | 49.691 | 61.5 | -33.608 | -231.7191 | 0.05 | 1.27 | -15.6931 | 0.2967 | 331.54 | 358.2 | -87.875 | -606.1142975 | 0.05 | 1.27 | -17.4638 | 0.10453 | 132.42 | 136.4 | -53.033 | -365.6498 | 0.05 | 1.27 | -26.2337 | 1.1535 | 208.78 | 212.1 | -89.992 | -620.4732 | 0.05 | 1.27 | -24.1137 | 0.50659 | 191.99 | 195.7 | -81.577 | -562.4538 | 0.05 | 1.27 | -21.1104 | 1.0986 | 238 | 227.9 | -71.369 | -492.0721 | 0.05 | 1.27 | -1.1964 | 0.049255 | 123.94 | 125 | -4.326 | -108.528 | 0.0275 | 0.6985 | 3.4 | 23.442184 | 1.1 | -38.9 | -268.206164 | 0.256 | 7.603008
0.06 | 1.524 | -8.5018 | 0.11853 | 86.823 | 91.2 | -32.004 | -220.7463 | 0.06 | 1.524 | -8.2282 | 0.30141 | 70.691 | 81.1 | -29.723 | -204.933 | 0.06 | 1.524 | -5.8748 | 0.45682 | 441.54 | 462.9 | -74.978 | -517.1578 | 0.06 | 1.524 | -10.9797 | 0.15778 | 172.42 | 178 | -45.418 | -313.1462 | 0.06 | 1.524 | -18.0375 | 1.419 | 271.78 | 279.8 | -79.755 | -549.8915838 | 0.06 | 1.524 | -16.7607 | 0.59735 | 252.99 | 258.4 | -72.334 | -498.7256 | 0.06 | 1.524 | -11.8444 | 1.4011 | 305 | 295.7 | -60.342 | -416.0436 | 0.06 | 1.524 | -0.47076 | 0.062746 | 160.94 | 159.9 | -3.498 | -65.163 | 0.0325 | 0.8255 | 1.4 | 9.652664 | 1.1 | -37.5 | -258.5535 | 0.32 | 4.072457
0.07 | 1.778 | -5.4553 | 0.17257 | 112.82 | 114.3 | -28.255 | -194.8877323 | 0.07 | 1.778 | -5.2771 | 0.41975 | 94.691 | 101.6 | -26.141 | -180.2359 | 0.07 | 1.778 | 2.6574 | 0.58295 | 554.54 | 568.9 | -63.366 | -437.0645 | 0.07 | 1.778 | -5.235 | 0.21289 | 218.42 | 220.5 | -38.541 | -265.7309 | 0.07 | 1.778 | -10.509 | 1.5339 | 338.78 | 350.7 | -70.186 | -483.9156 | 0.07 | 1.778 | -9.9247 | 0.62337 | 318.99 | 323.9 | -63.607 | -438.555 | 0.07 | 1.778 | -3.715 | 1.5587 | 372 | 364.4 | -50.451 | -347.8475 | 0.07 | 1.778 | 0.13258 | 0.069779 | 196.94 | 194.5 | -2.792 | -36.176 | 0.0375 | 0.9525 | 0.7 | 4.826332 | 1.1 | -35.6 | -245.453456 | 0.384 | 6.893278
0.08 | 2.032 | -2.7056 | 0.22859 | 138.82 | 137.9 | -24.802 | -171.0708 | 0.08 | 2.032 | -2.6184 | 0.51856 | 120.69 | 122.5 | -22.852 | -157.5591 | 0.08 | 2.032 | 9.9687 | 0.66528 | 669.54 | 674 | -52.975 | -365.3929435 | 0.08 | 2.032 | -0.19315 | 0.25531 | 263.42 | 263.1 | -32.368 | -223.1696 | 0.08 | 2.032 | -3.6494 | 1.5237 | 411.78 | 423.5 | -61.285 | -422.5453666 | 0.08 | 2.032 | -3.6315 | 0.59833 | 386.99 | 390.9 | -55.424 | -382.1352 | 0.08 | 2.032 | 3.3368 | 1.5856 | 437 | 432.6 | -41.638 | -287.084 | 0.08 | 2.032 | 0.62585 | 0.071194 | 231.94 | 228.1 | -2.196 | -18.158 | 0.0425 | 1.0795 | 1 | 6.89476 | 1 | -32.8 | -226.148128 | 0.448 | 8.303689
0.09 | 2.286 | -0.24079 | 0.2746 | 164.82 | 161.7 | -21.635 | -149.2265471 | 0.09 | 2.286 | -0.23985 | 0.58971 | 144.69 | 143.6 | -19.844 | -136.8196 | 0.09 | 2.286 | 16.1243 | 0.70588 | 783.54 | 776.4 | -43.74 | -301.6949004 | 0.09 | 2.286 | 4.1825 | 0.28326 | 307.42 | 305.1 | -26.86 | -185.1932536 | 0.09 | 2.286 | 2.5434 | 1.4184 | 490.78 | 496.9 | -53.052 | -365.7808 | 0.09 | 2.286 | 2.0982 | 0.53699 | 455.99 | 458.1 | -47.804 | -329.5971 | 0.09 | 2.286 | 9.3699 | 1.5041 | 501 | 498.9 | -33.844 | -233.3463 | 0.09 | 2.286 | 1.0207 | 0.068147 | 263.94 | 260 | -1.699 | -8.001 | 0.0475 | 1.2065 | 1.4 | 9.652664 | 1 | -29.2 | -201.326992 | 0.512 | 9.7141
0.1 | 2.54 | 1.951 | 0.30853 | 189.82 | 185.4 | -18.741 | -129.2653 | 0.1 | 2.54 | 1.8706 | 0.63309 | 166.69 | 164.6 | -17.103 | -117.9211 | 0.1 | 2.54 | 21.1894 | 0.70927 | 890.54 | 875 | -35.596 | -245.522 | 0.1 | 2.54 | 7.9285 | 0.29742 | 348.42 | 345.9 | -21.982 | -151.5606 | 0.1 | 2.54 | 8.0738 | 1.2487 | 567.78 | 570 | -45.481 | -313.5806 | 0.1 | 2.54 | 7.2485 | 0.45453 | 524.99 | 524.7 | -40.763 | -281.0511 | 0.1 | 2.54 | 14.4431 | 1.3407 | 560 | 562.6 | -27.009 | -186.2206 | 0.1 | 2.54 | 1.3281 | 0.061847 | 292.94 | 290.1 | -1.289 | -3.101 | 0.0525 | 1.3335 | 1.6 | 11.031616 | 1 | -25.1 | -173.058476
0.11 | 2.794 | 3.8817 | 0.33049 | 213.82 | 208.8 | -16.107 | -111.0974 | 0.11 | 2.794 | 3.7251 | 0.65073 | 190.69 | 185.2 | -14.618 | -100.7876 | 0.11 | 2.794 | 25.2291 | 0.68094 | 986.54 | 968.8 | -28.477 | -196.419 | 0.11 | 2.794 | 11.0813 | 0.29914 | 387.42 | 385.1 | -17.698 | -122.0235 | 0.11 | 2.794 | 12.9496 | 1.0468 | 640.78 | 642.1 | -38.564 | -265.8895 | 0.11 | 2.794 | 11.8091 | 0.36766 | 592.99 | 589.6 | -34.312 | -236.573 | 0.11 | 2.794 | 18.6152 | 1.1284 | 618 | 622.9 | -21.076 | -145.314 | 0.11 | 2.794 | 1.5586 | 0.053531 | 321.94 | 318 | -0.956 | -1.351 | 0.0575 | 1.4605 | 1.3 | 8.963188 | 1 | -20.8 | -143.411008
0.12 | 3.048 | 5.5631 | 0.34129 | 236.82 | 231.7 | -13.723 | -94.65384358 | 0.12 | 3.048 | 5.3357 | 0.64544 | 210.69 | 205.3 | -12.378 | -85.34333928 | 0.12 | 3.048 | 28.3086 | 0.62703 | 1074.5 | 1056.9 | -22.318 | -153.9375 | 0.12 | 3.048 | 13.6775 | 0.29009 | 426.42 | 422.3 | -13.97 | -96.3197972 | 0.12 | 3.048 | 17.181 | 0.84915 | 715.78 | 712.4 | -32.292 | -222.6456 | 0.12 | 3.048 | 15.7744 | 0.2968 | 656.99 | 652.4 | -28.456 | -196.1973 | 0.12 | 3.048 | 21.9451 | 0.91394 | 670 | 679.3 | -15.985 | -110.2127386 | 0.12 | 3.048 | 1.7219 | 0.044537 | 344.94 | 343.8 | -0.69 | 1.183 | 0.0625 | 1.5875 | 0.9 | 6.205284 | 1.1 | -16.8 | -115.831968
0.13 | 3.302 | 7.0072 | 0.34197 | 258.82 | 253.8 | -11.577 | -79.85189442 | 0.13 | 3.302 | 6.7145 | 0.62049 | 231.69 | 224.7 | -10.369 | -71.49176644 | 0.13 | 3.302 | 30.4931 | 0.55469 | 1153.5 | 1139.1 | -17.054 | -117.6293 | 0.13 | 3.302 | 15.7536 | 0.27218 | 463.42 | 457.2 | -10.762 | -74.20140712 | 0.13 | 3.302 | 20.7811 | 0.70104 | 784.78 | 780.3 | -26.651 | -183.7522 | 0.13 | 3.302 | 19.1441 | 0.26477 | 717.99 | 712.4 | -23.196 | -159.9309 | 0.13 | 3.302 | 24.4918 | 0.76947 | 719 | 731.6 | -11.677 | -80.51011252 | 0.13 | 3.302 | 1.8271 | 0.036451 | 367.94 | 367.4 | -0.482 | -1.533 | 0.0675 | 1.7145 | 0.8 | 5.515808 | 1.4 | -13.2 | -91.010832
0.14 | 3.556 | 8.2256 | 0.33374 | 280.82 | 275 | -9.656 | -66.60187376 | 0.14 | 3.556 | 7.8736 | 0.57955 | 250.69 | 243.4 | -8.579 | -59.15014604 | 0.14 | 3.556 | 31.8477 | 0.47274 | 1224.5 | 1214.8 | -12.62 | -87.0459452 | 0.14 | 3.556 | 17.3463 | 0.24757 | 494.42 | 489.8 | -8.038 | -55.42008088 | 0.14 | 3.556 | 23.7662 | 0.64753 | 852.78 | 845.3 | -21.626 | -149.1061 | 0.14 | 3.556 | 21.9231 | 0.27924 | 775.99 | 769.2 | -18.527 | -127.7392 | 0.14 | 3.556 | 26.314 | 0.77323 | 799 | 779.5 | -8.093 | -55.79929268 | 0.14 | 3.556 | 1.8828 | 0.031184 | 387.94 | 388.9 | -0.324 | -1.75 | 0.075 | 1.905 | 1.5 | 10.34214 | 1.3 | -7.7 | -53.089652
0.16 | 4.064 | 10.0335 | 0.29603 | 317.82 | 314.6 | -6.442 | -44.43343732 | 0.16 | 4.064 | 9.5813 | 0.46746 | 282.69 | 277.8 | -5.611 | -38.68649836 | 0.16 | 4.064 | 32.3282 | 0.33499 | 1348.5 | 1346.2 | -5.98 | -41.2468108 | 0.16 | 4.064 | 19.2272 | 0.18953 | 547.42 | 547.3 | -3.893 | -26.84130068 | 0.16 | 4.064 | 27.9692 | 0.7927 | 973.78 | 965.1 | -13.341 | -91.98299316 | 0.16 | 4.064 | 25.7532 | 0.36584 | 873.99 | 871.9 | -10.916 | -75.26320016 | 0.16 | 4.064 | 28.0204 | 1.1246 | 865 | 861.9 | -2.865 | -19.7534874 | 0.16 | 4.064 | 1.8767 | 0.033059 | 421.94 | 425.9 | -0.125 | -0.896 | 0.085 | 2.159 | 1.5 | 10.34214 | 1.3 | -2.1 | -14.478996
0.18 | 4.572 | 11.0817 | 0.24104 | 348.82 | 349.6 | -3.989 | -27.51396794 | 0.18 | 4.572 | 10.5555 | 0.35708 | 310.69 | 308.1 | -3.377 | -23.28360452 | 0.18 | 4.572 | 30.2712 | 0.34988 | 1443.5 | 1451.4 | -1.879 | -12.96032734 | 0.18 | 4.572 | 19.6127 | 0.14842 | 590.42 | 594.5 | -1.244 | -8.57708144 | 0.18 | 4.572 | 29.9749 | 0.97613 | 1073.8 | 1069.4 | -7.254 | -50.01458904 | 0.18 | 4.572 | 27.405 | 0.41593 | 956.99 | 958.7 | -5.484 | -37.81086384 | 0.18 | 4.572 | 27.5355 | 1.4634 | 925 | 927.2 | 0.173 | 1.19279348 | 0.18 | 4.572 | 1.7595 | 0.042148 | 451.94 | 455.9 | -0.037 | 1.197 | 0.095 | 2.413 | 1.3 | 8.963188 | 1.3 | 4.3 | 29.647468
0.2 | 5.08 | 11.4651 | 0.18755 | 375.82 | 379.7 | -2.2 | -15.174412 | 0.2 | 5.08 | 10.8931 | 0.32239 | 331.69 | 333.8 | -1.779 | -12.26577804 | 0.2 | 5.08 | 26.1983 | 0.48584 | 1521.5 | 1532.4 | 0.207 | 1.42777422 | 0.2 | 5.08 | 18.7952 | 0.16129 | 625.42 | 632 | 0.202 | 1.39274152 | 0.2 | 5.08 | 30.014 | 1.0136 | 1154.8 | 1156.9 | -3.134 | -21.60817784 | 0.2 | 5.08 | 27.1007 | 0.38994 | 1023 | 1029.3 | -2.007 | -13.83778332 | 0.2 | 5.08 | 25.33 | 1.4944 | 974 | 977 | 1.49 | 10.2731924 | 0.2 | 5.08 | 1.577 | 0.047283 | 477.94 | 480.3 | -0.015 | 2.905 | 0.105 | 2.667 | 1.3 | 8.963188 | 1.3 | 10.3 | 71.016028
0.22 | 5.588 | 11.2787 | 0.16421 | 399.82 | 404.8 | -0.982 | -6.77330572 | 0.22 | 5.588 | 10.691 | 0.39253 | 351.69 | 355 | -0.721 | -4.97112196 | 0.22 | 5.588 | 20.6308 | 0.60425 | 1580.5 | 1592.9 | 0.799 | 5.51107054 | 0.22 | 5.588 | 17.0669 | 0.2113 | 656.42 | 660.9 | 0.737 | 5.08143812 | 0.22 | 5.588 | 28.3623 | 0.88857 | 1221.8 | 1227.6 | -0.704 | -4.85391104 | 0.22 | 5.588 | 25.1442 | 0.31451 | 1079 | 1084.8 | -0.183 | -1.26174108 | 0.22 | 5.588 | 21.8748 | 1.2125 | 1013 | 1014.4 | 1.557 | 10.73514132 | 0.22 | 5.588 | 1.3651 | 0.045275 | 499.94 | 500.4 | -0.022 | 3.101 | 0.115 | 2.921 | 1.6 | 11.031616 | 1.2 | 16.2 | 111.695112
0.24 | 6.096 | 10.6175 | 0.18785 | 418.82 | 425.2 | -0.237 | -1.63469802 | 0.24 | 6.096 | 10.0458 | 0.49853 | 367.69 | 371.8 | -0.105 | -0.7239498 | 0.24 | 6.096 | 14.09 | 0.63226 | 1632.5 | 1638.7 | 0.417 | 2.87624082 | 0.24 | 6.096 | 14.7202 | 0.258 | 680.42 | 682.8 | 0.654 | 4.50917304 | 0.24 | 6.096 | 25.3411 | 0.70581 | 1276.8 | 1282.5 | 0.356 | 2.45453456 | 0.24 | 6.096 | 21.9208 | 0.2872 | 1123 | 1127.6 | 0.374 | 2.57864024 | 0.24 | 6.096 | 17.6409 | 1.6092 | 1045 | 1043.5 | 0.846 | 5.83296696 | 0.24 | 6.096 | 1.1499 | 0.037568 | 519.94 | 517.6 | -0.032 | 1.89 | 0.125 | 3.175 | 1.5 | 10.34214 | 1.2 | 21.9 | 150.995244
0.26 | 6.604 | 9.5765 | 0.23534 | 436.82 | 441.1 | 0.127 | 0.87597742 | 0.26 | 6.604 | 9.0546 | 0.57751 | 382.69 | 384.6 | 0.164 | 1.13074064 | 0.26 | 6.604 | 7.0973 | 0.54154 | 1678.5 | 1677 | -0.417 | -2.87624082 | 0.26 | 6.604 | 12.0476 | 0.27798 | 702.42 | 699.8 | 0.245 | 1.6892162 | 0.26 | 6.604 | 21.3172 | 0.70592 | 1319.8 | 1324.1 | 0.413 | 2.84753588 | 0.26 | 6.604 | 17.8981 | 0.37369 | 1163 | 1161 | 0.132 | 0.91010832 | 0.26 | 6.604 | 13.0991 | 3.6976 | 1071 | 1069.2 | -0.173 | -1.19279348 | 0.26 | 6.604 | 0.94728 | 0.030735 | 535.94 | 532.6 | -0.029 | 0.28 | 0.135 | 3.429 | 1.6 | 11.031616 | 1.2 | 26.3 | 181.332188
0.28 | 7.112 | 8.2505 | 0.27837 | 451.82 | 453.4 | 0.206 | 1.42087676 | 0.28 | 7.112 | 7.8141 | 0.59514 | 392.69 | 393.9 | 0.183 | 1.26174108 | 0.28 | 7.112 | 0.17417 | 0.42911 | 1724.5 | 1716.1 | -1.182 | -8.15279772 | 0.28 | 7.112 | 9.3415 | 0.26019 | 718.42 | 714.2 | -0.198 | -1.36516248 | 0.28 | 7.112 | 16.7027 | 0.93235 | 1355.8 | 1355.6 | -0.12 | -0.8273712 | 0.28 | 7.112 | 13.6249 | 0.46237 | 1195 | 1189.2 | -0.36 | -2.4821136 | 0.28 | 7.112 | 8.7204 | 7.1648 | 1096 | 1097 | -1.029 | -7.09470804 | 0.28 | 7.112 | 0.76327 | 0.034521 | 546.94 | 546 | -0.008 | -1.057 | 0.145 | 3.683 | 1.7 | 11.721092 | 1.1 | 29.3 | 202.016468
0.3 | 7.62 | 6.7345 | 0.30016 | 463.82 | 462.8 | 0.095 | 0.6552587 | 0.3 | 7.62 | 6.4211 | 0.5387 | 399.69 | 400.5 | 0.051 | 0.35163276 | 0.3 | 7.62 | -6.1582 | 0.74503 | 1769.5 | 1763.9 | -1.355 | -9.3460583 | 0.3 | 7.62 | 6.8941 | 0.215 | 730.42 | 728.2 | -0.382 | -2.63379832 | 0.3 | 7.62 | 11.9554 | 1.104 | 1385.8 | 1381 | -0.786 | -5.41928136 | 0.3 | 7.62 | 9.732 | 0.43979 | 1222 | 1216.2 | -0.472 | -3.25432672 | [8 empty] | 0.3 | 7.62 | 0.59397 | 0.045211 | 556.94 | 557.8 | 0.027 | -2.961 | 0.155 | 3.937 | 1.7 | 11.721092 | 1.1 | 32.2 | 222.011272
0.32 | 8.128 | 5.1236 | 0.29169 | 473.82 | 470.7 | -0.111 | -0.76561806 | 0.32 | 8.128 | 4.9726 | 0.45074 | 403.69 | 405.4 | -0.137 | -0.94458212 | 0.32 | 8.128 | -11.3783 | 1.5585 | 1819.5 | 1824.2 | -0.417 | -2.87624082 | 0.32 | 8.128 | 4.998 | 0.23292 | 745.42 | 743.4 | -0.014 | -0.09652664 | 0.32 | 8.128 | 7.5782 | 1.0105 | 1410.8 | 1404.4 | -1.082 | -7.46013032 | 0.32 | 8.128 | 6.932 | 0.41717 | 1243 | 1244 | 0.508 | 3.50253808 | [8 empty] | 0.32 | 8.128 | 0.42546 | 0.050854 | 565.94 | 567.8 | 0.064 | -7.847 | 0.165 | 4.191 | 1.6 | 11.031616 | 1.1 | 34 | 234.42184
0.34 | 8.636 | 3.5126 | 0.25408 | 483.82 | 478.4 | -0.316 | -2.17959736 | 0.34 | 8.636 | 3.5652 | 0.54444 | 411.69 | 409.5 | -0.284 | -1.95811184 | 0.34 | 8.636 | -14.9648 | 2.7571 | 1880.5 | 1880.2 | 2.156 | 14.87092376 | 0.34 | 8.636 | 3.9454 | 0.43047 | 758.42 | 760 | 1.197 | 8.25302772 | 0.34 | 8.636 | 4.1195 | 1.012 | 1427.8 | 1427.7 | -0.459 | -3.16469484 | 0.34 | 8.636 | 6.0191 | 1.0493 | 1262 | 1269.4 | 3.376 | 23.27670976 | [8 empty] | 0.34 | 8.636 | 0.23389 | 0.0447 | 575.94 | 575.5 | 0.077 | -17.136 | 0.175 | 4.445 | 2.1 | 14.478996 | 1 | 34.8 | 239.937648
0.36 | 9.144 | 1.9964 | 0.22249 | 493.82 | 487.5 | -0.427 | -2.94521542 | 0.36 | 9.144 | 2.2959 | 0.99334 | 417.69 | 413.9 | -0.293 | -2.02016468 | [8 empty] | 0.36 | 9.144 | 4.0287 | 0.7795 | 770.42 | 775 | 3.543 | 24.42813468 | 0.36 | 9.144 | 2.1733 | 2.5275 | 1440.8 | 1448.2 | 1.676 | 11.55561776 | 0.36 | 9.144 | 7.8693 | 2.4466 | 1279 | 1276 | 9.007 | 62.10110332 | [8 empty] | 0.36 | 9.144 | -0.014559 | 0.048484 | 580.94 | 581.3 | 0.034 | -24.08 | 0.185 | 4.699 | 1.6 | 11.031616 | 1 | 34.4 | 237.179744
0.38 | 9.652 | 0.67018 | 0.30036 | 497.82 | 499.9 | -0.348 | -2.40031608 | 0.38 | 9.652 | 1.2615 | 1.7286 | 419.69 | 419.4 | -0.067 | -0.46194892 | [8 empty] | 0.38 | 9.652 | 5.5403 | 1.2611 | 782.42 | 780 | 7.319 | 50.46274844 | 0.38 | 9.652 | 2.3789 | 5.6868 | 1453.8 | 1451 | 5.963 | 41.11345388 | [16 empty] | 0.38 | 9.652 | -0.36368 | 0.11963 | 588.94 | 588.2 | -0.11 | 0.245 | 0.195 | 4.953 | 1.9 | 13.100044 | 1 | 34 | 234.42184
0.4 | 10.16 | -0.37128 | 0.52773 | 514.82 | 517.5 | 0.015 | 0.1034619 | 0.4 | 10.16 | 0.55875 | 2.7218 | 424.69 | 426.4 | 0.49 | 3.3784324 | [40 empty] | 0.4 | 10.16 | -0.86723 | 0.25877 | 605.94 | 606.1 | -0.409 | -2.81995684 | 0.205 | 5.207 | 2.3 | 15.857948 | 0.9 | 32.5 | 224.0797
0.42 | 10.668 | -1.033 | 0.87273 | 535.82 | 541.9 | 0.759 | 5.23517214 | [56 empty] | 0.215 | 5.461 | 2.2 | 15.168472 | 0.9 | 29.2 | 201.326992
0.44 | 11.176 | -1.2199 | 1.326 | 577.82 | 574 | 1.977 | 13.63627842 | [56 empty] | 0.225 | 5.715 | 2.2 | 15.168472 | 0.8 | 26.2 | 180.642712
[64 empty] | 0.235 | 5.969 | 2.4 | 16.547424 | 0.8 | 23.5 | 162.02686
[64 empty] | 0.245 | 6.223 | 2.3 | 15.857948 | 0.7 | 20.9 | 144.100484
[64 empty] | 0.255 | 6.477 | 2.3 | 15.857948 | 0.7 | 17.5 | 120.6583
[64 empty] | 0.265 | 6.731 | 2.4 | 16.547424 | 0.6 | 13.9 | 95.837164
[64 empty] | 0.275 | 6.985 | 2.4 | 16.547424 | 0.6 | 10.3 | 71.016028
[64 empty] | 0.285 | 7.239 | 2.5 | 17.2369 | 0.5 | 7.3 | 50.331748
[64 empty] | 0.295 | 7.493 | 2.6 | 17.926376 | 0.5 | 3.8 | 26.200088
[64 empty] | 0.305 | 7.747 | 2.7 | 18.615852 | 0.4 | -0.4 | -2.757904
[64 empty] | 0.315 | 8.001 | 3.2 | 22.063232 | 0.3 | -4.7 | -32.405372
[64 empty] | 0.325 | 8.255 | 1.8 | 12.410568 | 0.3 | -8.3 | -57.226508
[64 empty] | 0.335 | 8.509 | 1.9 | 13.100044 | 0.2 | -10.9 | -75.152884
[64 empty] | 0.345 | 8.763 | 1.9 | 13.100044 | 0.2 | -16.2 | -111.695112
[64 empty] | 0.355 | 9.017 | 2.6 | 17.926376 | 0.2 | -19.2 | -132.379392
[64 empty] | 0.365 | 9.271 | 4 | 27.57904 | 0.1 | -17.6 | -121.347776
[41 empty] | Depth (mm) | SP Stress (MPa) | SP Eigenstress (MPa) | LP+TME Stress (MPa)
[41 empty] | 0.0127 | -399 | -502.9 | -1062.7
[41 empty] | 0.0381 | -336.7 | -467.7 | -1054.4
[41 empty] | 0.0635 | -334.5 | -432.5 | -1046
[41 empty] | 0.1016 | -270.8 | -364.4 | -1030.5
[41 empty] | 0.1651 | -180.2 | -266.5 | -1007.3
[41 empty] | 0.2413 | -100.2 | -177.6 | -984
[41 empty] | 0.3175 | -36.3 | -104.9 | -962
[41 empty] | 0.3937 | 9 | -50.8 | -943
[41 empty] | 0.4699 | 36.4 | -14.6 | -927.2
[41 empty] | 0.5715 | 39.3 | 0 | -907.6
[41 empty] | 0.6985 | 24 | -0.5 | -888.5
[41 empty] | 0.8255 | 9.9 | 0.1 | -868.3
[41 empty] | 0.9525 | 5.1 | 5.1 | -843.7
[41 empty] | 1.0795 | 6.7 | 6.7 | -813.1
[41 empty] | 1.2065 | 10.1 | 10.1 | -777
[41 empty] | 1.3335 | 11.1 | 11.1 | -737.2
[41 empty] | 1.4605 | 9 | 9 | -696.6
[41 empty] | 1.5875 | 6.6 | 6.6 | -657.5
[41 empty] | 1.7145 | 5.7 | 5.7 | -621.3
[41 empty] | 1.905 | 10.4 | 10.4 | -566.4
[41 empty] | 2.159 | 10.5 | 10.5 | -505.1
[41 empty] | 2.413 | 8.8 | 8.8 | -438.3
[41 empty] | 2.667 | 9.4 | 9.4 | -374.9
[41 empty] | 2.921 | 11.1 | 11.1 | -311.1
[41 empty] | 3.175 | 10.3 | 10.3 | -249.5
[41 empty] | 3.429 |  |  | -196.9
[41 empty] | 3.683 |  |  | -153.6
[41 empty] | 3.937 |  |  | -112
[41 empty] | 4.191 |  |  | -77.4
[41 empty] | 4.445 |  |  | -50
[41 empty] | 4.699 |  |  | -30.4
[41 empty] | 4.953 |  |  | -11.7
[41 empty] | 5.207 |  |  | -0.1
[41 empty] | 5.461 |  |  | 2.7
[41 empty] | 5.715 |  |  | 6.3
[41 empty] | 5.969 |  |  | 4.8
[41 empty] | 6.223 |  |  | 1.1
[41 empty] | 6.477 |  |  | -1.8
[41 empty] | 6.731 |  |  | -1.4
[41 empty] | 6.985 |  |  | -3.5
[41 empty] | 7.239 |  |  | -11.4
[41 empty] | 7.493 |  |  | -19.4
[41 empty] | 7.747 |  |  | -22.6
[41 empty] | 8.001 |  |  | -19
8.255
8.509
8.763
9.017
9.271
12.6736

## FATIGUE DATA
SN | Process | Stress | *5.3Kt | Life Cycles | Failure | Remarks
|  | (MPa) | (MPa)
RSC-1 | SP_Na2SO4_300 hrs at 700C | 231 | 1224.3 | 379101 | No
|  | 266 | 1409.8 | 100 | Yes
RSC-2 | Baseline_300 hrs at 700C | 231 | 1224.3 | 2075840 | No
|  | 266 | 1409.8 | 27310 | Yes
RSC-3 | LP 7-18-4_Na2SO4_300 hrs_700C | 266 | 1409.8 | 2156128 | No
|  | 308 | 1632.4 | 2225237 | No
|  | 357 | 1892.1 | 2259301 | No
|  | 413 | 2188.9 | 1659157 | Yes
RSC-4 | LP+TME 7-18-4_Na2SO4_300 hrs at 700C | 266 | 1409.8 | 2232529 | No
|  | 308 | 1632.4 | 2268573 | No
|  | 357 | 1892.1 | 2517277 | No
|  | 413 | 2188.9 | 2037810 | No
RSC-5 | Baseline_K2SO4_300 hrs at 700C | 231 | 1224.3 | 1171667 | No
|  | 266 | 1409.8 | 5153 | Yes
RSC-6 | LP+TME_K2SO4_300 hrs at 700C | 231 | 1224.3 | 1118901 | No
|  | 266 | 1409.8 | 2901727 | No
|  | 308 | 1632.4 | 2654241 | No
|  | 357 | 1892.1 | 3441991 | No
|  | 413 | 2188.9 | 82006 | Yes | out of gauge
RSC-7 | Baseline_Na2SO4_300 hrs at 700C | 231 | 1409.8 | 397 | Yes
RSC-8 | Baseline | 231 | 1224.3 | 670002 | No
|  | 266 | 1409.8 | 175517 | Yes